## 特殊特性清单
序号 | 特性类别(CC/SC) | 特性名称 | 规范要求值 | 条件 | 来源(规范/章节) | 验证方法 | 控制方法建议
1 | CC | VLD泄漏检测(燃油管) | 15µm×3mm | 100%在线 | PF.90197 | 氦检 | 100%在线VLD
2 | CC | 爆破压力(RT) | ≥8×工作压力(≥36bar) | 22°C | PF.90197 §7.4 | 爆破测试 | 抽检+DV/PV
3 | CC | 爆破压力(高温) | ≥3×工作压力(≥13.5bar) | 115°C | PF.90197 §7.4 | 爆破测试 | DV/PV
4 | CC | 爆破压力(低温) | ≥3×工作压力(≥13.5bar) | -9°C | PF.90197 §7.4 | 爆破测试 | DV/PV
5 | CC | QC泄漏率 | ≤0.5cc/min air | 全部 | PF.90298 §7.1 | 气密测试 | 100%在线
6 | CC | 拉脱力(燃油管,RT) | ≥450N | 22°C | PF.90197 §6.3.5 | 拉力测试 | 抽检+DV/PV
7 | CC | 拉脱力(燃油管,高温) | ≥115N | 115°C | PF.90197 §6.3.5 | 拉力测试 | DV/PV
8 | CC | 静电消散电阻 | ≤1MΩ@500V |  | SAE J1645/PF.90298 | 电阻测试 | 抽检
9 | CC | FMVSS 301合规 | 碰撞后无泄漏 | 安全法规 | FMVSS 301 | OEM整车测试 | 设计保证
10 | CC | 二次锁扣(新设计) | 两步操作确认卡合 | 新设计强制 | PF.90298 §1.8 | 装配验证 | 100%在线
11 | SC | 插入力(<11mm) | ≤67N | 新件 | PF.90298 | 力传感器 | 抽检+DV/PV
12 | SC | 插入力(≥11mm) | ≤111N | 新件 | PF.90298 | 力传感器 | 抽检+DV/PV
13 | SC | 卡扣装配力 | ≤40N | 2.5%含水 | PF.90197 | 力传感器 | 抽检
14 | SC | 内部清洁度 | ≤0.75mg/dm² | ISO 16232 | PF.90197/90298 | 清洁度分析 | 抽检
15 | SC | 脉动压力耐久 | 300K cycles | 0~2×工作压力 | PF.90197 §9 | 脉动试验台 | DV/PV
16 | SC | 振动耐久 | 60hr×5件 | 通用频谱5-1000Hz | PF.90197 Table8 | 振动台 | DV/PV
17 | SC | QC冲击能(金属) | ≥50J@-30°C | Charpy | PF.90298 | 冲击试验 | DV/PV
18 | SC | 拉伸强度(新件) | ≥20N/mm² | 尼龙管 | PF.90197 | 万能试验机 | 抽检+DV/PV
19 | SC | 断裂伸长率(新件) | ≥160% | 尼龙管 | PF.90197 | 万能试验机 | DV/PV
20 | SC | 保护套拆卸力 | 2-15N |  | CTS嵌入PDF | 力传感器 | 抽检
21 | SC | NVH评级 | ≥8/10 | 主观评价 | PF.90197 | 主观评价 | DV
22 | SC | 固有频率 | >30Hz |  | PF.90197 | 模态分析 | DV/FEA
23 | SC | 弯管角度稳定性 | ≤3°变化 | 90°C/1hr烘箱 | PF.90197 | 角度测量 | DV/PV
24 | SC | 内部燃油耐受 | 柴油1048hr@90°C | 4×250hr循环 | PF.90197 §8 | 燃油浸泡 | DV/PV
25 | SC | CaCl₂耐受(EMEA) | 50%CaCl₂,60°C,200hr | 180°弯曲 | PF.90197/90298 | 盐雾+浸泡 | DV/PV
26 | SC | 设计寿命 | 15年/150K miles |  | PF.90197/90298 | 综合耐久 | DV/PV