## L1工程特性清单
L1编号 | 类别(C/A) | 特性名称 | 规范要求值 | 单位 | 条件/工况 | 来源规范 | 来源章节 | 验证方法 | 验证阶段(DV/PV/量产) | 样件数 | 验收标准 | 备注
1 | C | VLD泄漏检测(燃油管) | 15µm×3mm | µm | 100%在线 | PF.90197 | §7.2 | 氦检 | 量产 | 100% | P99C90
2 | C | 爆破压力(RT) | ≥36 | bar | 22°C | PF.90197 | §7.4 | 爆破测试 | DV/PV | 10 | P99C90 | 8×工作压力
3 | C | 爆破压力(高温) | ≥13.5 | bar | 115°C | PF.90197 | §7.4 | 爆破测试 | DV/PV | 10 | P99C90 | 3×工作压力
4 | C | 爆破压力(低温) | ≥13.5 | bar | -9°C | PF.90197 | §7.4 | 爆破测试 | DV/PV | 10 | P99C90 | 3×工作压力
5 | C | QC泄漏率 | ≤0.5 | cc/min air | 全部 | PF.90298 | §7.1 | 气密测试 | 量产 | 100% | P99C90
6 | C | 拉脱力(燃油管,RT) | ≥450 | N | 22°C | PF.90197 | §6.3.5 | 拉力测试 | DV/PV | 30DV/15PV | P99C90
7 | C | 拉脱力(燃油管,高温) | ≥115 | N | 115°C | PF.90197 | §6.3.5 | 拉力测试 | DV/PV | 30DV/15PV | P99C90
8 | C | 拉脱力(蒸气管,RT) | ≥222 | N | 22°C | PF.90197 |  | 拉力测试 | DV/PV | 30DV/15PV | P99C90
9 | C | 拉脱力(蒸气管,高温) | ≥65 | N | 115°C | PF.90197 |  | 拉力测试 | DV/PV | 15 | P99C90
10 | C | 静电消散电阻 | ≤1,000,000 | Ω | DC@500V | SAE J1645 |  | 电阻测试 | DV/PV | 15 | P99C90
11 | C | 二次锁扣确认 | 两步操作卡合 |  |  | PF.90298 | §1.8 | 装配验证 | 量产 | 100% |  | 新设计强制
12 | C | QC爆破(液态) | ≥3447 | kPa |  | PF.90298 | §7.6 | 爆破测试 | DV/PV | 10 | P99C90
13 | C | QC爆破(蒸气) | ≥689 | kPa |  | PF.90298 | §7.6 | 爆破测试 | DV/PV | 10 | P99C90
14 | A | 插入力(<11mm,新件) | ≤67 | N | 新件 | PF.90298 |  | 力传感器 | DV/PV | 30DV/15PV | P99C90
15 | A | 插入力(≥11mm,新件) | ≤111 | N | 新件 | PF.90298 |  | 力传感器 | DV/PV | 30DV/15PV | P99C90
16 | A | 插入力(<11mm,老化) | ≤111 | N | 老化件 | PF.90298 |  | 力传感器 | DV/PV | 15 | P99C90
17 | A | 插入力(≥11mm,老化) | ≤156 | N | 老化件 | PF.90298 |  | 力传感器 | DV/PV | 15 | P99C90
18 | A | 卡扣插入力 | ≤40 | N | 2.5%含水 | PF.90197 |  | 力传感器 | DV/PV | 15 | P99C90
19 | A | 卡扣拔出力 | ≥80 | N |  | PF.90197 |  | 力传感器 | DV/PV | 15 | P99C90
20 | A | 装车装配力(双指) | ≤20 | N |  | PF.90197 |  | 力传感器 | DV | 15
21 | A | 装车拆卸力 | ≥100 | N |  | PF.90197 |  | 力传感器 | DV | 15
22 | A | QC冲击能(金属) | ≥50 | J | -30°C,Charpy | PF.90298 |  | 冲击试验 | DV/PV | 30DV/15PV | P99C90
23 | A | 内部清洁度 | ≤0.75 | mg/dm² | ISO16232 | PF.90197 |  | 清洁度分析 | DV/PV/量产 | 15DV/15PV | P99C90
24 | A | 拉伸强度(新件) | ≥20 | N/mm² | 尼龙管 | PF.90197 |  | 万能试验机 | DV/PV | 15 | P99C90
25 | A | 拉伸强度(燃油浸泡后) | ≥15 | N/mm² | 燃油浸泡后 | PF.90197 |  | 万能试验机 | DV/PV | 15 | P99C90
26 | A | 断裂伸长率(新件) | ≥160 | % | 尼龙管 | PF.90197 |  | 万能试验机 | DV/PV | 15 | P99C90
27 | A | 断裂伸长率(燃油浸泡后) | ≤50%降幅 | % | 相对新件 | PF.90197 |  | 万能试验机 | DV/PV | 15
28 | A | 多层壁厚公差 | ±10% | %nominal | 每层 | PF.90197 |  | CMM/截面 | DV/PV | 15
29 | A | 脉动压力耐久 | 300,000 | cycles | 0~2×工作压力 | PF.90197 | §9 | 脉动试验台 | DV/PV | 按R95C90 | R95C90
30 | A | 振动耐久 | 60 | hr | 5-1000Hz,5样件 | PF.90197 | Table8 | 振动台 | DV/PV | 5 | R95C90
31 | A | 固有频率 | >30 | Hz |  | PF.90197 |  | 模态分析 | DV
32 | A | NVH评级 | ≥8 | /10 | 主观 | PF.90197 |  | 主观评价 | DV
33 | A | 弯管角度稳定性 | ≤3 | ° | 90°C/1hr烘箱 | PF.90197 |  | 角度测量 | DV/PV | 15
34 | A | 保护套拆卸力 | 2~15 | N |  | CTS | 嵌入PDF | 力传感器 | DV/PV | 15
35 | A | 内部燃油耐受(柴油) | 1048 | hr | 90°C内/120°C外,4×250hr | PF.90197 | §8 | 燃油浸泡 | DV/PV | 15 | P99C90
36 | A | CaCl₂耐受(EMEA) | 200 | hr | 50%CaCl₂,60°C,180°弯曲 | PF.90197 |  | 浸泡+检测 | DV/PV | 15 | P99C90
37 | A | ZnCl₂耐受 | 168 | hr | 环境温度 | PF.90197 |  | 浸泡+检测 | DV/PV | 15 | P99C90
38 | A | 腐蚀耐久(J2334) | 15年寿命 |  | SAE J2334 per CS.00251 | PF.90197 |  | 腐蚀测试 | DV/PV | 15 | P99C90
39 | A | QC寿命循环(rocker) | 600,000 | cycles | 液态,12"行程 | PF.90298 | §9.5 | rocker台 | DV/PV | 45DV/15PV | R90C90
40 | A | QC装卸循环 | 30 | cycles | 寿命循环后 | PF.90298 | §9.3 | 手动 | DV/PV | 45DV/15PV | R95C90
41 | A | 设计寿命 | 15年/241,400km |  |  | PF.90197 |  | 综合耐久 | DV/PV
42 | A | MiniSHED蒸发排放 | 待确认 |  | LP.7A005 | PF.90197 |  | MiniSHED | DV/PV | 15 | P99C90(DV)/R95C90(PV) | 黄色标记