## 补充材料清单
序号 | 测试项 | 测试类型 | 验收标准 | 样件类型 | DV数量 | PV数量 | 合计数量 | 单价(¥) | 费用小计(¥) | 备注
1 | 化学耐受 (§5.1) | DV+PV | 耐汽车化学品, 试后满足泄漏/爆破 | 成品总成 | 15 | 15 |  | 0 |  | 单价待TDR1确定
2 | 腐蚀 (§5.3) | DV+PV | 15年寿命, per CS.00251 | 成品总成 | 15 | 15 |  | 0
3 | 氯化物耐受 (§5.4) | DV+PV | CaCl2 50%, 60°C, 200h | 成品总成 | 15 | 15 |  | 0
4 | 接头插入力 (§6.2.4) | DV+PV | <11mm≤67N; ≥11mm≤111N | 成品总成 | 15 | 15 |  | 0
5 | 静电消散 (§6.2.5) | DV+PV | per SAE J1645 | 成品总成 | 15 | 15 |  | 0 |  | CC<S>
6 | 卡扣插拔 (§6.3.4) | DV+PV | 安装≤20N/40N; 拆卸≥100N | 成品总成 | 15 | 15 |  | 0
7 | 拉脱力 (§6.3.5) | DV+PV | RT燃油管≥450N | 成品总成 | 15 | 15 |  | 0
8 | 燃油耐受 (§6.3.6) | DV+PV | 1048h循环, 柴油C5/C6/C7 | 成品总成 | 15 | 15 |  | 0 |  | 需SD-11597
9 | 尺寸验证 (§6.3.8) | DV+PV | per QR-10012 | 成品总成 | 15 | 15 |  | 0
10 | 成型完整性 (§6.3.9) | DV+PV | 90°C 1h弯角变化≤3° | 成品总成 | 15 | 15 |  | 0
11 | 清洁度 (§7.1) | DV+PV | ≤1.5 mg/dm² | 成品总成 | 15 | 15 |  | 0 |  | ISO 16232
12 | 泄漏VLD (§7.2) | DV+PV | 15μm×3mm, 150PSI | 成品总成 | 15 | 15 |  | 0 |  | CC<S,E>
13 | 压降/流阻 (§7.3) | DV+PV | 液体≤400kPa | 成品总成 | 15 | 15 |  | 0
14 | 爆破 (§7.4) | DV+PV | RT≥8×WP; 115°C≥3×WP | 成品总成 | 15 | 15 |  | 0
15 | MiniSHED (§8.2) | DV+PV | per LP.7A005 | 成品总成 | 15 | 15 |  | 0 |  | CC<E>; 委外
16 | 寿命循环 (§9.3) | DV+PV | per SAE J2045, R95C90 | 成品总成 | 45 | 45 |  | 0 |  | 耐久件加量
17 | 振动耐久 (§9.4) | DV+PV | R95C90, Table 8频谱 | 成品总成 | 45 | 45 |  | 0 |  | 委外
18 | 脉冲压力 (§9.5) | DV+PV | P1/P2/P5, 300k~600k次 | 成品总成 | 45 | 45 |  | 0 |  | 耐久件加量
19 | 材料层 (§6.2.2) | DV+PV | P99C90 | 管路截取件 | 15 | 15 |  | 0
20 | 材料拉伸 (§6.2.1 T3) | DV+PV | ≥20N/mm², ≥160% | 材料试棒 | 15 | 15 |  | 0 |  | 需EN ISO 527-2
合计